## Sheet1
温度 | 乙醇转化率(%) | C4烯烃选择性(%) | C4烯烃收率(%) | 装料比 | Co负载量 | 乙醇浓度
250 | 2.067169 | 34.05 | 0.7038712 | 1 | 1 | 1.68
275 | 5.851721 | 37.43 | 2.190299 | 1 | 1 | 1.68
300 | 14.96889 | 46.94 | 7.026398 | 1 | 1 | 1.68
325 | 19.68136 | 49.7 | 9.781635 | 1 | 1 | 1.68
350 | 36.80102 | 47.21 | 17.37376 | 1 | 1 | 1.68
250 | 4.602997 | 18.07 | 0.8317616 | 1 | 2 | 1.68
275 | 17.19554 | 17.28 | 2.971389 | 1 | 2 | 1.68
300 | 38.92225 | 19.6 | 7.62876 | 1 | 2 | 1.68
325 | 56.38246 | 30.62 | 17.26431 | 1 | 2 | 1.68
350 | 67.8793 | 39.1 | 26.5408 | 1 | 2 | 1.68
250 | 9.669373 | 5.5 | 0.5318155 | 1 | 1 | 0.9
275 | 19.23694 | 8.04 | 1.54665 | 1 | 1 | 0.9
300 | 29.25023 | 17.01 | 4.975465 | 1 | 1 | 0.9
325 | 37.57919 | 28.72 | 10.79274 | 1 | 1 | 0.9
350 | 48.93704 | 36.85 | 18.0333 | 1 | 1 | 0.9
400 | 83.71338 | 53.43 | 44.72806 | 1 | 1 | 0.9
450 | 86.4097 | 49.9 | 43.11844 | 1 | 1 | 0.9
250 | 4.019391 | 9.62 | 0.3866654 | 1 | 0.5 | 1.68
275 | 12.09776 | 8.62 | 1.042827 | 1 | 0.5 | 1.68
300 | 29.47656 | 10.72 | 3.159888 | 1 | 0.5 | 1.68
325 | 43.32562 | 18.89 | 8.18421 | 1 | 0.5 | 1.68
350 | 60.46843 | 27.25 | 16.47765 | 1 | 0.5 | 1.68
400 | 88.43934 | 41.02 | 36.27782 | 1 | 0.5 | 1.68
250 | 14.78718 | 1.96 | 0.2898288 | 1 | 2 | 0.3
275 | 12.42401 | 6.65 | 0.8261967 | 1 | 2 | 0.3
300 | 20.80858 | 10.12 | 2.105828 | 1 | 2 | 0.3
325 | 28.34889 | 13.86 | 3.929156 | 1 | 2 | 0.3
350 | 36.81158 | 18.75 | 6.902171 | 1 | 2 | 0.3
400 | 76.01983 | 38.23 | 29.06238 | 1 | 2 | 0.3
250 | 13.3894 | 3.3 | 0.4418501 | 1 | 5 | 1.68
275 | 12.78099 | 7.1 | 0.9074503 | 1 | 5 | 1.68
300 | 25.47922 | 7.18 | 1.829408 | 1 | 5 | 1.68
350 | 55.75503 | 10.65 | 5.93791 | 1 | 5 | 1.68
400 | 83.34762 | 37.33 | 31.11367 | 1 | 5 | 1.68
250 | 19.65629 | 5.75 | 1.130237 | 1 | 1 | 0.3
275 | 29.04496 | 6.56 | 1.905349 | 1 | 1 | 0.3
300 | 39.98437 | 8.84 | 3.534618 | 1 | 1 | 0.3
350 | 58.605 | 18.64 | 10.92397 | 1 | 1 | 0.3
400 | 76.02742 | 33.25 | 25.27912 | 1 | 1 | 0.3
250 | 6.265737 | 5.63 | 0.352761 | 1 | 1 | 0.9
275 | 8.76157 | 8.52 | 0.7464858 | 1 | 1 | 0.9
300 | 13.17905 | 13.82 | 1.821344 | 1 | 1 | 0.9
350 | 31.72066 | 25.89 | 8.21248 | 1 | 1 | 0.9
400 | 56.11639 | 41.42 | 23.24341 | 1 | 1 | 0.9
250 | 2.053162 | 5.4 | 0.1108707 | 1 | 1 | 2.1
275 | 3.002572 | 9.68 | 0.2906489 | 1 | 1 | 2.1
300 | 4.729201 | 16.1 | 0.7614013 | 1 | 1 | 2.1
350 | 13.39274 | 31.04 | 4.157108 | 1 | 1 | 2.1
400 | 40.79716 | 42.04 | 17.15113 | 1 | 1 | 2.1
250 | 0.319964 | 2.19 | 0.007007211 | 1 | 5 | 2.1
275 | 1.015453 | 1.65 | 0.01675498 | 1 | 5 | 2.1
300 | 1.684676 | 2.17 | 0.03655746 | 1 | 5 | 2.1
350 | 9.018841 | 3.3 | 0.2976218 | 1 | 5 | 2.1
400 | 28.59439 | 10.29 | 2.942363 | 1 | 5 | 2.1
250 | 1.441709 | 6.17 | 0.08895347 | 1 | 1 | 1.68
275 | 3.47363 | 8.11 | 0.2817114 | 1 | 1 | 1.68
300 | 6.914388 | 11.22 | 0.7757943 | 1 | 1 | 1.68
350 | 19.9123 | 22.26 | 4.432477 | 1 | 1 | 1.68
400 | 44.53497 | 36.3 | 16.16619 | 1 | 1 | 1.68
250 | 1.346948 | 5.19 | 0.06990662 | 2 | 1 | 1.68
275 | 2.305456 | 7.62 | 0.1756757 | 2 | 1 | 1.68
300 | 4.066729 | 12.74 | 0.5181013 | 2 | 1 | 1.68
350 | 14.63878 | 23.46 | 3.434257 | 2 | 1 | 1.68
400 | 40.04715 | 27.91 | 11.17716 | 2 | 1 | 1.68
250 | 2.492689 | 1.89 | 0.04711181 | 0.5 | 1 | 1.68
275 | 5.334835 | 2.55 | 0.1360383 | 0.5 | 1 | 1.68
300 | 10.15204 | 3.61 | 0.3664885 | 0.5 | 1 | 1.68
350 | 24.0319 | 10.83 | 2.602655 | 0.5 | 1 | 1.68
400 | 53.61526 | 22.3 | 11.9562 | 0.5 | 1 | 1.68
250 | 1.408182 | 6.32 | 0.08899709 | 1 | 1 | 1.68
275 | 3.417914 | 8.25 | 0.2819779 | 1 | 1 | 1.68
300 | 6.723726 | 12.28 | 0.8256735 | 1 | 1 | 1.68
350 | 19.30926 | 25.97 | 5.014616 | 1 | 1 | 1.68
400 | 43.59544 | 41.08 | 17.90901 | 1 | 1 | 1.68
250 | 2.763024 | 3.26 | 0.09007459 | 1 | 1 | 1.68
275 | 4.402661 | 4.97 | 0.2188123 | 1 | 1 | 1.68
300 | 6.223563 | 9.32 | 0.580036 | 1 | 1 | 1.68
350 | 16.18703 | 22.88 | 3.703593 | 1 | 1 | 1.68
400 | 45.13524 | 38.7 | 17.46734 | 1 | 1 | 1.68
250 | 0.3947743 | 2.85 | 0.01125107 | 1 | 1 | 1.68
275 | 0.6151978 | 5.35 | 0.03291308 | 1 | 1 | 1.68
300 | 1.148948 | 7.61 | 0.08743498 | 1 | 1 | 1.68
325 | 3.285213 | 7.74 | 0.2542755 | 1 | 1 | 1.68
350 | 6.0103 | 13.81 | 0.8300224 | 1 | 1 | 1.68
400 | 21.10013 | 21.21 | 4.475338 | 1 | 1 | 1.68
250 | 0.5439837 | 6.62 | 0.03601172 | 1 | 1 | 1.68
275 | 1.113157 | 6.62 | 0.07369097 | 1 | 1 | 1.68
300 | 3.014985 | 5.05 | 0.1522567 | 1 | 1 | 1.68
325 | 6.055178 | 8.33 | 0.5043963 | 1 | 1 | 1.68
350 | 9.643361 | 13.1 | 1.26328 | 1 | 1 | 1.68
400 | 33.4896 | 21.45 | 7.183518 | 1 | 1 | 1.68
250 | 2.121247 | 4.3 | 0.09121362 | 1 | 1 | 2.1
275 | 3.833571 | 5.06 | 0.1939787 | 1 | 1 | 2.1
300 | 5.81212 | 7.92 | 0.4603199 | 1 | 1 | 2.1
325 | 9.784285 | 11.69 | 1.143783 | 1 | 1 | 2.1
350 | 15.86326 | 15.34 | 2.433424 | 1 | 1 | 2.1
400 | 44.98188 | 25.83 | 11.61882 | 1 | 1 | 2.1
250 | 2.768169 | 4.5 | 0.1245676 | 1 | 1 | 1.68
275 | 7.510253 | 4.79 | 0.3597411 | 1 | 1 | 1.68
300 | 12.61924 | 8.77 | 1.106707 | 1 | 1 | 1.68
325 | 15.85896 | 16.06 | 2.54695 | 1 | 1 | 1.68
350 | 27.03096 | 22.41 | 6.057639 | 1 | 1 | 1.68
400 | 63.24524 | 30.48 | 19.27715 | 1 | 1 | 1.68
250 | 4.4 | 4.08 | 0.17952 | 1 | 1 | 0.9
275 | 7.9 | 6.62 | 0.52298 | 1 | 1 | 0.9
300 | 11.7 | 12.86 | 1.50462 | 1 | 1 | 0.9
325 | 17.8 | 18.45 | 3.2841 | 1 | 1 | 0.9
350 | 30.2 | 25.05 | 7.5651 | 1 | 1 | 0.9
400 | 69.4 | 38.17 | 26.48998 | 1 | 1 | 0.9