## Sheet1
温度 | 乙醇转化率(%) | C4烯烃选择性(%) | C4烯烃收率(%) | 装料比 | Co负载量 | 乙醇浓度 | C4烯烃收率增长斜率
350 | 48.93704 | 36.85 | 18.0333 | 1 | 1 | 0.9 | 0.5338952
350 | 60.46843 | 27.25 | 16.47765 | 1 | 0.5 | 1.68 | 0.3960034
350 | 36.81158 | 18.75 | 6.902171 | 1 | 2 | 0.3 | 0.4432042
350 | 55.75503 | 10.65 | 5.93791 | 1 | 5 | 1.68 | 0.5035151
350 | 58.605 | 18.64 | 10.92397 | 1 | 1 | 0.3 | 0.2871029
350 | 31.72066 | 25.89 | 8.21248 | 1 | 1 | 0.9 | 0.3006186
350 | 13.39274 | 31.04 | 4.157108 | 1 | 1 | 2.1 | 0.2598804
350 | 9.018841 | 3.3 | 0.2976218 | 1 | 5 | 2.1 | 0.05289482
350 | 19.9123 | 22.26 | 4.432477 | 1 | 1 | 1.68 | 0.2346743
350 | 14.63878 | 23.46 | 3.434257 | 2 | 1 | 1.68 | 0.1548581
350 | 24.0319 | 10.83 | 2.602655 | 0.5 | 1 | 1.68 | 0.187071
350 | 19.30926 | 25.97 | 5.014616 | 1 | 1 | 1.68 | 0.2578879
350 | 16.18703 | 22.88 | 3.703593 | 1 | 1 | 1.68 | 0.2752749
350 | 6.0103 | 13.81 | 0.8300224 | 1 | 1 | 1.68 | 0.07290631
350 | 9.643361 | 13.1 | 1.26328 | 1 | 1 | 1.68 | 0.1184048
350 | 15.86326 | 15.34 | 2.433424 | 1 | 1 | 2.1 | 0.1837079
350 | 27.03096 | 22.41 | 6.057639 | 1 | 1 | 1.68 | 0.2643902
350 | 30.2 | 25.05 | 7.5651 | 1 | 1 | 0.9 | 0.3784976